## Sheet1
Component A | Smiles A | Mw A | Ratio A | Component B | Smiles B | Mw B | Ratio B | Component C | Smiles C | Mw C | Ratio C | Type | Thermal Temperature | Thermal Time | UV Intensity | UV Time | Thickness | Pressure | Temperature | Permeability | Selectivity | DOI
BPAEDA | CC(C)(C1=CC=C(OCCOCCOC(C=C)=O)C=C1)C2=CC=C(OCCOC(C=C)=O)C=C2 | 468 | 50 | PEGMEA | O=C(OCCOCCOCCOCCOCCOCCOCCOCCOCCOC)C=C | 480 | 50 | PEGDME | COCCOCCOCCOCCOCCOCCOCCOCCOCCOCCOCCOC | 500 | 100 | Thermal | 80 | 6 |  |  | 170 | 3 | 35 | 310 | 31
PEGDA | O=C(C=C)OCCOCCOCCOCCOCCOCCOCCOCCOCCOCCOCCOCCOCCOCCOC(C=C)=O | 743 | 75 | BPAEDA | CC(C)(C1=CC=C(OCCOCCOC(C=C)=O)C=C1)C2=CC=C(OCCOC(C=C)=O)C=C2 | 468 | 25 | PEGDME | COCCOCCOCCOCCOCCOCCOCCOCCOCCOCCOCCOC | 500 | 100 | Thermal | 80 | 6 |  |  | 73 | 3 | 35 | 272.8 | 36.6
DB30 | C=C(C(OCCOCCOCCOCCOCCOCCOCCOCCOCCOCCOCCOCCOCCOCCOCCOC1=CC=C(C(C)(C)C2=CC=C(OCCOCCOCCOCCOCCOCCOCCOCCOCCOCCOCCOCCOCCOCCOCCOC(C(C)=C)=O)C=C2)C=C1)=O)C | 1700 | 25 | PEGDA | O=C(C=C)OCCOCCOCCOCCOCCOCCOCCOCCOCCOCCOCCOCCOCCOCCOC(C=C)=O | 743 | 75 | PEGDME | COCCOCCOCCOCCOCCOCCOCCOCCOCCOCCOCCOC | 500 | 100 | Thermal | 80 | 6 |  |  | 100 | 1 | 35 | 328.5 | 37.8
BPAEDA | CC(C)(C1=CC=C(OCCOCCOC(C=C)=O)C=C1)C2=CC=C(OCCOC(C=C)=O)C=C2 | 468 | 25 | PEGDA | O=C(C=C)OCCOCCOCCOCCOCCOCCOCCOCCOCCOCCOCCOCCOCCOCCOC(C=C)=O | 743 | 75 | PEGDME | COCCOCCOCCOCCOCCOCCOCCOCCOCCOCCOCCOC | 500 | 100 | Thermal | 80 | 6 |  |  | 73 | 3 | 35 | 272.8 | 36.6