## Sheet1
Group | Component A | Smiles A | Mw A | Ratio A | Component B | Smiles B | Mw B | Ratio B | Component C | Smiles C | Mw C | Ratio C | Type | Thermal Temperature | Thermal Time | UV Intensity | UV Time | Thickness | Pressure | Temperature | Permeability | Selectivity | DOI
0 | [8 empty] | PEG | OCCOCCOCCOCCOCCOCCOCCOCCOCCOCCOCCOCCOCCOCCOCCOCCOCCOCCOCCOCCOCCOCCOCCOCCOCCOCCOCCOCCOCCOCCO | 1500 | 100 | Thermal | 60 | 1 |  |  |  | 2 | 35 | 13 | 54 | 10.1021/ma200885k
0 | Jeffamine | NC(C)COC(C)COC(C)COCCOCCOCCOCCOCCOCCOCCOCCOCCOCCOCCOCCOCCOCCOCCOCCOCCOCCOCCOCCOCCOCCOCCOCCOCCOCCOCCOCCOCCOCCOCCOCCOCCOCCOCCOCCOCCOCC(C)OCC(OCC(N)C)C | 2000 | 67.5 | GOTMS | CO[Si](CCCOCC1CO1)(OC)OC | 236 | 32.5 |  |  |  |  | Thermal | 60 | 1 |  |  |  | 2 | 35 | 275 | 44 | 10.1021/ma200885k
0 | Jeffamine | NC(C)COC(C)COC(C)COCCOCCOCCOCCOCCOCCOCCOCCOCCOCCOCCOCCOCCOCCOCCOCCOCCOCCOCCOCCOCCOCCOCCOCCOCCOCCOCCOCCOCCOCCOCCOCCOCCOCCOCCOCCOCCOCC(C)OCC(OCC(N)C)C | 2000 | 67.5 | GOTMS | CO[Si](CCCOCC1CO1)(OC)OC | 236 | 32.5 | PEG | OCCOCCOCCOCCOCCOCCOCCOCCO | 400 | 25 | Thermal | 60 | 1 |  |  |  | 2 | 35 | 333 | 45.7 | 10.1021/ma200885k
0 | Jeffamine | NC(C)COC(C)COC(C)COCCOCCOCCOCCOCCOCCOCCOCCOCCOCCOCCOCCOCCOCCOCCOCCOCCOCCOCCOCCOCCOCCOCCOCCOCCOCCOCCOCCOCCOCCOCCOCCOCCOCCOCCOCCOCCOCC(C)OCC(OCC(N)C)C | 2000 | 67.5 | GOTMS | CO[Si](CCCOCC1CO1)(OC)OC | 236 | 32.5 | PEG | OCCOCCOCCOCCOCCOCCOCCOCCO | 400 | 40 | Thermal | 60 | 1 |  |  |  | 2 | 35 | 363 | 48.1 | 10.1021/ma200885k
0 | Jeffamine | NC(C)COC(C)COC(C)COCCOCCOCCOCCOCCOCCOCCOCCOCCOCCOCCOCCOCCOCCOCCOCCOCCOCCOCCOCCOCCOCCOCCOCCOCCOCCOCCOCCOCCOCCOCCOCCOCCOCCOCCOCCOCCOCC(C)OCC(OCC(N)C)C | 2000 | 67.5 | GOTMS | CO[Si](CCCOCC1CO1)(OC)OC | 236 | 32.5 | PEG | OCCOCCOCCOCCOCCOCCOCCOCCO | 400 | 67 | Thermal | 60 | 1 |  |  |  | 2 | 35 | 427 | 52.4 | 10.1021/ma200885k
0 | Jeffamine | NC(C)COC(C)COC(C)COCCOCCOCCOCCOCCOCCOCCOCCOCCOCCOCCOCCOCCOCCOCCOCCOCCOCCOCCOCCOCCOCCOCCOCCOCCOCCOCCOCCOCCOCCOCCOCCOCCOCCOCCOCCOCCOCC(C)OCC(OCC(N)C)C | 2000 | 67.5 | GOTMS | CO[Si](CCCOCC1CO1)(OC)OC | 236 | 32.5 | PEG | OCCOCCOCCOCCOCCOCCOCCOCCOCCOCCOCCOCCOCCOCCOCCOCCOCCOCCOCCOCCO | 1000 | 25 | Thermal | 60 | 1 |  |  |  | 2 | 35 | 383 | 45.8 | 10.1021/ma200885k
0 | Jeffamine | NC(C)COC(C)COC(C)COCCOCCOCCOCCOCCOCCOCCOCCOCCOCCOCCOCCOCCOCCOCCOCCOCCOCCOCCOCCOCCOCCOCCOCCOCCOCCOCCOCCOCCOCCOCCOCCOCCOCCOCCOCCOCCOCC(C)OCC(OCC(N)C)C | 2000 | 67.5 | GOTMS | CO[Si](CCCOCC1CO1)(OC)OC | 236 | 32.5 | PEG | OCCOCCOCCOCCOCCOCCOCCOCCOCCOCCOCCOCCOCCOCCOCCOCCOCCOCCOCCOCCO | 1000 | 40 | Thermal | 60 | 1 |  |  |  | 2 | 35 | 540 | 48.2 | 10.1021/ma200885k
0 | Jeffamine | NC(C)COC(C)COC(C)COCCOCCOCCOCCOCCOCCOCCOCCOCCOCCOCCOCCOCCOCCOCCOCCOCCOCCOCCOCCOCCOCCOCCOCCOCCOCCOCCOCCOCCOCCOCCOCCOCCOCCOCCOCCOCCOCC(C)OCC(OCC(N)C)C | 2000 | 67.5 | GOTMS | CO[Si](CCCOCC1CO1)(OC)OC | 236 | 32.5 | PEG | OCCOCCOCCOCCOCCOCCOCCOCCOCCOCCOCCOCCOCCOCCOCCOCCOCCOCCOCCOCCO | 1000 | 67 | Thermal | 60 | 1 |  |  |  | 2 | 35 | 696 | 48.7 | 10.1021/ma200885k
0 | Jeffamine | NC(C)COC(C)COC(C)COCCOCCOCCOCCOCCOCCOCCOCCOCCOCCOCCOCCOCCOCCOCCOCCOCCOCCOCCOCCOCCOCCOCCOCCOCCOCCOCCOCCOCCOCCOCCOCCOCCOCCOCCOCCOCCOCC(C)OCC(OCC(N)C)C | 2000 | 67.5 | GOTMS | CO[Si](CCCOCC1CO1)(OC)OC | 236 | 32.5 | PEG | OCCOCCOCCOCCOCCOCCOCCOCCOCCOCCOCCOCCOCCOCCOCCOCCOCCOCCOCCOCCOCCOCCOCCOCCOCCOCCOCCOCCOCCOCCO | 1500 | 25 | Thermal | 60 | 1 |  |  |  | 2 | 35 | 178 | 41.4 | 10.1021/ma200885k
0 | Jeffamine | NC(C)COC(C)COC(C)COCCOCCOCCOCCOCCOCCOCCOCCOCCOCCOCCOCCOCCOCCOCCOCCOCCOCCOCCOCCOCCOCCOCCOCCOCCOCCOCCOCCOCCOCCOCCOCCOCCOCCOCCOCCOCCOCC(C)OCC(OCC(N)C)C | 2000 | 67.5 | GOTMS | CO[Si](CCCOCC1CO1)(OC)OC | 236 | 32.5 | PEG | OCCOCCOCCOCCOCCOCCOCCOCCOCCOCCOCCOCCOCCOCCOCCOCCOCCOCCOCCOCCOCCOCCOCCOCCOCCOCCOCCOCCOCCOCCO | 1500 | 40 | Thermal | 60 | 1 |  |  |  | 2 | 35 | 141 | 42.5 | 10.1021/ma200885k
1 | [8 empty] | PEG | OCCOCCOCCOCCOCCOCCOCCOCCOCCOCCOCCOCCOCCOCCOCCOCCOCCOCCOCCOCCOCCOCCOCCOCCOCCOCCOCCOCCOCCOCCO | 1500 | 100 | Thermal | 60 | 1 |  |  |  | 2 | 45 | 40 | 40 | 10.1021/ma200885k
1 | Jeffamine | NC(C)COC(C)COC(C)COCCOCCOCCOCCOCCOCCOCCOCCOCCOCCOCCOCCOCCOCCOCCOCCOCCOCCOCCOCCOCCOCCOCCOCCOCCOCCOCCOCCOCCOCCOCCOCCOCCOCCOCCOCCOCCOCC(C)OCC(OCC(N)C)C | 2000 | 67.5 | GOTMS | CO[Si](CCCOCC1CO1)(OC)OC | 236 | 32.5 |  |  |  |  | Thermal | 60 | 1 |  |  |  | 2 | 45 | 344 | 34.7 | 10.1021/ma200885k
1 | Jeffamine | NC(C)COC(C)COC(C)COCCOCCOCCOCCOCCOCCOCCOCCOCCOCCOCCOCCOCCOCCOCCOCCOCCOCCOCCOCCOCCOCCOCCOCCOCCOCCOCCOCCOCCOCCOCCOCCOCCOCCOCCOCCOCCOCC(C)OCC(OCC(N)C)C | 2000 | 67.5 | GOTMS | CO[Si](CCCOCC1CO1)(OC)OC | 236 | 32.5 | PEG | OCCOCCOCCOCCOCCOCCOCCOCCO | 400 | 25 | Thermal | 60 | 1 |  |  |  | 2 | 45 | 413 | 35.3 | 10.1021/ma200885k
1 | Jeffamine | NC(C)COC(C)COC(C)COCCOCCOCCOCCOCCOCCOCCOCCOCCOCCOCCOCCOCCOCCOCCOCCOCCOCCOCCOCCOCCOCCOCCOCCOCCOCCOCCOCCOCCOCCOCCOCCOCCOCCOCCOCCOCCOCC(C)OCC(OCC(N)C)C | 2000 | 67.5 | GOTMS | CO[Si](CCCOCC1CO1)(OC)OC | 236 | 32.5 | PEG | OCCOCCOCCOCCOCCOCCOCCOCCO | 400 | 40 | Thermal | 60 | 1 |  |  |  | 2 | 45 | 455 | 38.2 | 10.1021/ma200885k
1 | Jeffamine | NC(C)COC(C)COC(C)COCCOCCOCCOCCOCCOCCOCCOCCOCCOCCOCCOCCOCCOCCOCCOCCOCCOCCOCCOCCOCCOCCOCCOCCOCCOCCOCCOCCOCCOCCOCCOCCOCCOCCOCCOCCOCCOCC(C)OCC(OCC(N)C)C | 2000 | 67.5 | GOTMS | CO[Si](CCCOCC1CO1)(OC)OC | 236 | 32.5 | PEG | OCCOCCOCCOCCOCCOCCOCCOCCO | 400 | 67 | Thermal | 60 | 1 |  |  |  | 2 | 45 | 479 | 37.1 | 10.1021/ma200885k
1 | Jeffamine | NC(C)COC(C)COC(C)COCCOCCOCCOCCOCCOCCOCCOCCOCCOCCOCCOCCOCCOCCOCCOCCOCCOCCOCCOCCOCCOCCOCCOCCOCCOCCOCCOCCOCCOCCOCCOCCOCCOCCOCCOCCOCCOCC(C)OCC(OCC(N)C)C | 2000 | 67.5 | GOTMS | CO[Si](CCCOCC1CO1)(OC)OC | 236 | 32.5 | PEG | OCCOCCOCCOCCOCCOCCOCCOCCOCCOCCOCCOCCOCCOCCOCCOCCOCCOCCOCCOCCO | 1000 | 25 | Thermal | 60 | 1 |  |  |  | 2 | 45 | 474 | 35.4 | 10.1021/ma200885k
1 | Jeffamine | NC(C)COC(C)COC(C)COCCOCCOCCOCCOCCOCCOCCOCCOCCOCCOCCOCCOCCOCCOCCOCCOCCOCCOCCOCCOCCOCCOCCOCCOCCOCCOCCOCCOCCOCCOCCOCCOCCOCCOCCOCCOCCOCC(C)OCC(OCC(N)C)C | 2000 | 67.5 | GOTMS | CO[Si](CCCOCC1CO1)(OC)OC | 236 | 32.5 | PEG | OCCOCCOCCOCCOCCOCCOCCOCCOCCOCCOCCOCCOCCOCCOCCOCCOCCOCCOCCOCCO | 1000 | 40 | Thermal | 60 | 1 |  |  |  | 2 | 45 | 662 | 36.2 | 10.1021/ma200885k
1 | Jeffamine | NC(C)COC(C)COC(C)COCCOCCOCCOCCOCCOCCOCCOCCOCCOCCOCCOCCOCCOCCOCCOCCOCCOCCOCCOCCOCCOCCOCCOCCOCCOCCOCCOCCOCCOCCOCCOCCOCCOCCOCCOCCOCCOCC(C)OCC(OCC(N)C)C | 2000 | 67.5 | GOTMS | CO[Si](CCCOCC1CO1)(OC)OC | 236 | 32.5 | PEG | OCCOCCOCCOCCOCCOCCOCCOCCOCCOCCOCCOCCOCCOCCOCCOCCOCCOCCOCCOCCO | 1000 | 67 | Thermal | 60 | 1 |  |  |  | 2 | 45 | 845 | 41.4 | 10.1021/ma200885k
1 | Jeffamine | NC(C)COC(C)COC(C)COCCOCCOCCOCCOCCOCCOCCOCCOCCOCCOCCOCCOCCOCCOCCOCCOCCOCCOCCOCCOCCOCCOCCOCCOCCOCCOCCOCCOCCOCCOCCOCCOCCOCCOCCOCCOCCOCC(C)OCC(OCC(N)C)C | 2000 | 67.5 | GOTMS | CO[Si](CCCOCC1CO1)(OC)OC | 236 | 32.5 | PEG | OCCOCCOCCOCCOCCOCCOCCOCCOCCOCCOCCOCCOCCOCCOCCOCCOCCOCCOCCOCCOCCOCCOCCOCCOCCOCCOCCOCCOCCOCCO | 1500 | 25 | Thermal | 60 | 1 |  |  |  | 2 | 45 | 509 | 35.3 | 10.1021/ma200885k
1 | Jeffamine | NC(C)COC(C)COC(C)COCCOCCOCCOCCOCCOCCOCCOCCOCCOCCOCCOCCOCCOCCOCCOCCOCCOCCOCCOCCOCCOCCOCCOCCOCCOCCOCCOCCOCCOCCOCCOCCOCCOCCOCCOCCOCCOCC(C)OCC(OCC(N)C)C | 2000 | 67.5 | GOTMS | CO[Si](CCCOCC1CO1)(OC)OC | 236 | 32.5 | PEG | OCCOCCOCCOCCOCCOCCOCCOCCOCCOCCOCCOCCOCCOCCOCCOCCOCCOCCOCCOCCOCCOCCOCCOCCOCCOCCOCCOCCOCCOCCO | 1500 | 40 | Thermal | 60 | 1 |  |  |  | 2 | 45 | 566 | 35.4 | 10.1021/ma200885k
2 | Jeffamine | NC(C)COC(C)COC(C)COCCOCCOCCOCCOCCOCCOCCOCCOCCOCCOCCOCCOCCOCCOCCOCCOCCOCCOCCOCCOCCOCCOCCOCCOCCOCCOCCOCCOCCOCCOCCOCCOCCOCCOCCOCCOCCOCC(C)OCC(OCC(N)C)C | 2000 | 30 | POSS | C1(OC1)COCCC[Si]2(O[Si](O[Si](O[Si](O2)(CCCOCC3OC3)O4)(CCCOCC5OC5)O6)(CCCOCC7OC7)O8)O[Si]9(CCCOCC%10OC%10)O[Si]4(CCCOCC%11OC%11)O[Si]6(CCCOCC%12OC%12)O[Si]8(CCCOCC%13OC%13)O9 | 1338 | 70 |  |  |  |  | Thermal | 60 | 3 |  |  | 150 | 1 | 30 | 321 | 44.1 | 10.1016/j.memsci.2011.09.008
2 | Jeffamine | NC(C)COC(C)COC(C)COCCOCCOCCOCCOCCOCCOCCOCCOCCOCCOCCOCCOCCOCCOCCOCCOCCOCCOCCOCCOCCOCCOCCOCCOCCOCCOCCOCCOCCOCCOCCOCCOCCOCCOCCOCCOCCOCC(C)OCC(OCC(N)C)C | 2000 | 30 | POSS | C1(OC1)COCCC[Si]2(O[Si](O[Si](O[Si](O2)(CCCOCC3OC3)O4)(CCCOCC5OC5)O6)(CCCOCC7OC7)O8)O[Si]9(CCCOCC%10OC%10)O[Si]4(CCCOCC%11OC%11)O[Si]6(CCCOCC%12OC%12)O[Si]8(CCCOCC%13OC%13)O9 | 1338 | 70 |  |  |  |  | Thermal | 60 | 3 |  |  | 150 | 1 | 35 | 372 | 38.8 | 10.1016/j.memsci.2011.09.008
2 | Jeffamine | NC(C)COC(C)COC(C)COCCOCCOCCOCCOCCOCCOCCOCCOCCOCCOCCOCCOCCOCCOCCOCCOCCOCCOCCOCCOCCOCCOCCOCCOCCOCCOCCOCCOCCOCCOCCOCCOCCOCCOCCOCCOCCOCC(C)OCC(OCC(N)C)C | 2000 | 30 | POSS | C1(OC1)COCCC[Si]2(O[Si](O[Si](O[Si](O2)(CCCOCC3OC3)O4)(CCCOCC5OC5)O6)(CCCOCC7OC7)O8)O[Si]9(CCCOCC%10OC%10)O[Si]4(CCCOCC%11OC%11)O[Si]6(CCCOCC%12OC%12)O[Si]8(CCCOCC%13OC%13)O9 | 1338 | 70 |  |  |  |  | Thermal | 60 | 3 |  |  | 150 | 1 | 40 | 416 | 32.2 | 10.1016/j.memsci.2011.09.008
2 | Jeffamine | NC(C)COC(C)COC(C)COCCOCCOCCOCCOCCOCCOCCOCCOCCOCCOCCOCCOCCOCCOCCOCCOCCOCCOCCOCCOCCOCCOCCOCCOCCOCCOCCOCCOCCOCCOCCOCCOCCOCCOCCOCCOCCOCC(C)OCC(OCC(N)C)C | 2000 | 30 | POSS | C1(OC1)COCCC[Si]2(O[Si](O[Si](O[Si](O2)(CCCOCC3OC3)O4)(CCCOCC5OC5)O6)(CCCOCC7OC7)O8)O[Si]9(CCCOCC%10OC%10)O[Si]4(CCCOCC%11OC%11)O[Si]6(CCCOCC%12OC%12)O[Si]8(CCCOCC%13OC%13)O9 | 1338 | 70 |  |  |  |  | Thermal | 60 | 3 |  |  | 150 | 1 | 45 | 464 | 28.9 | 10.1016/j.memsci.2011.09.008
2 | Jeffamine | NC(C)COC(C)COC(C)COCCOCCOCCOCCOCCOCCOCCOCCOCCOCCOCCOCCOCCOCCOCCOCCOCCOCCOCCOCCOCCOCCOCCOCCOCCOCCOCCOCCOCCOCCOCCOCCOCCOCCOCCOCCOCCOCC(C)OCC(OCC(N)C)C | 2000 | 30 | POSS | C1(OC1)COCCC[Si]2(O[Si](O[Si](O[Si](O2)(CCCOCC3OC3)O4)(CCCOCC5OC5)O6)(CCCOCC7OC7)O8)O[Si]9(CCCOCC%10OC%10)O[Si]4(CCCOCC%11OC%11)O[Si]6(CCCOCC%12OC%12)O[Si]8(CCCOCC%13OC%13)O9 | 1338 | 70 |  |  |  |  | Thermal | 60 | 3 |  |  | 150 | 1 | 50 | 510 | 25.4 | 10.1016/j.memsci.2011.09.008
3 | Jeffamine | NC(C)COC(C)COC(C)COCCOCCOCCOCCOCCOCCOCCOCCOCCOCCOCCOCCOCCOCCOCCOCCOCCOCCOCCOCCOCCOCCOCCOCCOCCOCCOCCOCCOCCOCCOCCOCCOCCOCCOCCOCCOCCOCC(C)OCC(OCC(N)C)C | 2000 | 50 | POSS | C1(OC1)COCCC[Si]2(O[Si](O[Si](O[Si](O2)(CCCOCC3OC3)O4)(CCCOCC5OC5)O6)(CCCOCC7OC7)O8)O[Si]9(CCCOCC%10OC%10)O[Si]4(CCCOCC%11OC%11)O[Si]6(CCCOCC%12OC%12)O[Si]8(CCCOCC%13OC%13)O9 | 1338 | 50 |  |  |  |  | Thermal | 60 | 3 |  |  | 150 | 1 | 30 | 335 | 40.7 | 10.1016/j.memsci.2011.09.008
3 | Jeffamine | NC(C)COC(C)COC(C)COCCOCCOCCOCCOCCOCCOCCOCCOCCOCCOCCOCCOCCOCCOCCOCCOCCOCCOCCOCCOCCOCCOCCOCCOCCOCCOCCOCCOCCOCCOCCOCCOCCOCCOCCOCCOCCOCC(C)OCC(OCC(N)C)C | 2000 | 50 | POSS | C1(OC1)COCCC[Si]2(O[Si](O[Si](O[Si](O2)(CCCOCC3OC3)O4)(CCCOCC5OC5)O6)(CCCOCC7OC7)O8)O[Si]9(CCCOCC%10OC%10)O[Si]4(CCCOCC%11OC%11)O[Si]6(CCCOCC%12OC%12)O[Si]8(CCCOCC%13OC%13)O9 | 1338 | 50 |  |  |  |  | Thermal | 60 | 3 |  |  | 150 | 1 | 35 | 380 | 39.1 | 10.1016/j.memsci.2011.09.008
3 | Jeffamine | NC(C)COC(C)COC(C)COCCOCCOCCOCCOCCOCCOCCOCCOCCOCCOCCOCCOCCOCCOCCOCCOCCOCCOCCOCCOCCOCCOCCOCCOCCOCCOCCOCCOCCOCCOCCOCCOCCOCCOCCOCCOCCOCC(C)OCC(OCC(N)C)C | 2000 | 50 | POSS | C1(OC1)COCCC[Si]2(O[Si](O[Si](O[Si](O2)(CCCOCC3OC3)O4)(CCCOCC5OC5)O6)(CCCOCC7OC7)O8)O[Si]9(CCCOCC%10OC%10)O[Si]4(CCCOCC%11OC%11)O[Si]6(CCCOCC%12OC%12)O[Si]8(CCCOCC%13OC%13)O9 | 1338 | 50 |  |  |  |  | Thermal | 60 | 3 |  |  | 150 | 1 | 40 | 453 | 30.2 | 10.1016/j.memsci.2011.09.008
3 | Jeffamine | NC(C)COC(C)COC(C)COCCOCCOCCOCCOCCOCCOCCOCCOCCOCCOCCOCCOCCOCCOCCOCCOCCOCCOCCOCCOCCOCCOCCOCCOCCOCCOCCOCCOCCOCCOCCOCCOCCOCCOCCOCCOCCOCC(C)OCC(OCC(N)C)C | 2000 | 50 | POSS | C1(OC1)COCCC[Si]2(O[Si](O[Si](O[Si](O2)(CCCOCC3OC3)O4)(CCCOCC5OC5)O6)(CCCOCC7OC7)O8)O[Si]9(CCCOCC%10OC%10)O[Si]4(CCCOCC%11OC%11)O[Si]6(CCCOCC%12OC%12)O[Si]8(CCCOCC%13OC%13)O9 | 1338 | 50 |  |  |  |  | Thermal | 60 | 3 |  |  | 150 | 1 | 45 | 520 | 28 | 10.1016/j.memsci.2011.09.008
3 | Jeffamine | NC(C)COC(C)COC(C)COCCOCCOCCOCCOCCOCCOCCOCCOCCOCCOCCOCCOCCOCCOCCOCCOCCOCCOCCOCCOCCOCCOCCOCCOCCOCCOCCOCCOCCOCCOCCOCCOCCOCCOCCOCCOCCOCC(C)OCC(OCC(N)C)C | 2000 | 50 | POSS | C1(OC1)COCCC[Si]2(O[Si](O[Si](O[Si](O2)(CCCOCC3OC3)O4)(CCCOCC5OC5)O6)(CCCOCC7OC7)O8)O[Si]9(CCCOCC%10OC%10)O[Si]4(CCCOCC%11OC%11)O[Si]6(CCCOCC%12OC%12)O[Si]8(CCCOCC%13OC%13)O9 | 1338 | 50 |  |  |  |  | Thermal | 60 | 3 |  |  | 150 | 1 | 50 | 579 | 26.9 | 10.1016/j.memsci.2011.09.008
4 | Jeffamine | NC(C)COC(C)COC(C)COCCOCCOCCOCCOCCOCCOCCOCCOCCOCCOCCOCCOCCOCCOCCOCCOCCOCCOCCOCCOCCOCCOCCOCCOCCOCCOCCOCCOCCOCCOCCOCCOCCOCCOCCOCCOCCOCC(C)OCC(OCC(N)C)C | 2000 | 70 | POSS | C1(OC1)COCCC[Si]2(O[Si](O[Si](O[Si](O2)(CCCOCC3OC3)O4)(CCCOCC5OC5)O6)(CCCOCC7OC7)O8)O[Si]9(CCCOCC%10OC%10)O[Si]4(CCCOCC%11OC%11)O[Si]6(CCCOCC%12OC%12)O[Si]8(CCCOCC%13OC%13)O9 | 1338 | 30 |  |  |  |  | Thermal | 60 | 3 |  |  | 150 | 1 | 30 | 335 | 46.2 | 10.1016/j.memsci.2011.09.008
4 | Jeffamine | NC(C)COC(C)COC(C)COCCOCCOCCOCCOCCOCCOCCOCCOCCOCCOCCOCCOCCOCCOCCOCCOCCOCCOCCOCCOCCOCCOCCOCCOCCOCCOCCOCCOCCOCCOCCOCCOCCOCCOCCOCCOCCOCC(C)OCC(OCC(N)C)C | 2000 | 70 | POSS | C1(OC1)COCCC[Si]2(O[Si](O[Si](O[Si](O2)(CCCOCC3OC3)O4)(CCCOCC5OC5)O6)(CCCOCC7OC7)O8)O[Si]9(CCCOCC%10OC%10)O[Si]4(CCCOCC%11OC%11)O[Si]6(CCCOCC%12OC%12)O[Si]8(CCCOCC%13OC%13)O9 | 1338 | 30 |  |  |  |  | Thermal | 60 | 3 |  |  | 150 | 1 | 35 | 401 | 42.4 | 10.1016/j.memsci.2011.09.008
4 | Jeffamine | NC(C)COC(C)COC(C)COCCOCCOCCOCCOCCOCCOCCOCCOCCOCCOCCOCCOCCOCCOCCOCCOCCOCCOCCOCCOCCOCCOCCOCCOCCOCCOCCOCCOCCOCCOCCOCCOCCOCCOCCOCCOCCOCC(C)OCC(OCC(N)C)C | 2000 | 70 | POSS | C1(OC1)COCCC[Si]2(O[Si](O[Si](O[Si](O2)(CCCOCC3OC3)O4)(CCCOCC5OC5)O6)(CCCOCC7OC7)O8)O[Si]9(CCCOCC%10OC%10)O[Si]4(CCCOCC%11OC%11)O[Si]6(CCCOCC%12OC%12)O[Si]8(CCCOCC%13OC%13)O9 | 1338 | 30 |  |  |  |  | Thermal | 60 | 3 |  |  | 150 | 1 | 40 | 457 | 36.5 | 10.1016/j.memsci.2011.09.008
4 | Jeffamine | NC(C)COC(C)COC(C)COCCOCCOCCOCCOCCOCCOCCOCCOCCOCCOCCOCCOCCOCCOCCOCCOCCOCCOCCOCCOCCOCCOCCOCCOCCOCCOCCOCCOCCOCCOCCOCCOCCOCCOCCOCCOCCOCC(C)OCC(OCC(N)C)C | 2000 | 70 | POSS | C1(OC1)COCCC[Si]2(O[Si](O[Si](O[Si](O2)(CCCOCC3OC3)O4)(CCCOCC5OC5)O6)(CCCOCC7OC7)O8)O[Si]9(CCCOCC%10OC%10)O[Si]4(CCCOCC%11OC%11)O[Si]6(CCCOCC%12OC%12)O[Si]8(CCCOCC%13OC%13)O9 | 1338 | 30 |  |  |  |  | Thermal | 60 | 3 |  |  | 150 | 1 | 45 | 499 | 32.3 | 10.1016/j.memsci.2011.09.008
4 | Jeffamine | NC(C)COC(C)COC(C)COCCOCCOCCOCCOCCOCCOCCOCCOCCOCCOCCOCCOCCOCCOCCOCCOCCOCCOCCOCCOCCOCCOCCOCCOCCOCCOCCOCCOCCOCCOCCOCCOCCOCCOCCOCCOCCOCC(C)OCC(OCC(N)C)C | 2000 | 70 | POSS | C1(OC1)COCCC[Si]2(O[Si](O[Si](O[Si](O2)(CCCOCC3OC3)O4)(CCCOCC5OC5)O6)(CCCOCC7OC7)O8)O[Si]9(CCCOCC%10OC%10)O[Si]4(CCCOCC%11OC%11)O[Si]6(CCCOCC%12OC%12)O[Si]8(CCCOCC%13OC%13)O9 | 1338 | 30 |  |  |  |  | Thermal | 60 | 3 |  |  | 150 | 1 | 50 | 560 | 30.3 | 10.1016/j.memsci.2011.09.008
5 | Jeffamine | NC(C)COC(C)COC(C)COCCOCCOCCOCCOCCOCCOCCOCCOCCOCCOCCOCCOCCOCCOCCOCCOCCOCCOCCOCCOCCOCCOCCOCCOCCOCCOCCOCCOCCOCCOCCOCCOCCOCCOCCOCCOCCOCC(C)OCC(OCC(N)C)C | 2000 | 80 | POSS | C1(OC1)COCCC[Si]2(O[Si](O[Si](O[Si](O2)(CCCOCC3OC3)O4)(CCCOCC5OC5)O6)(CCCOCC7OC7)O8)O[Si]9(CCCOCC%10OC%10)O[Si]4(CCCOCC%11OC%11)O[Si]6(CCCOCC%12OC%12)O[Si]8(CCCOCC%13OC%13)O9 | 1338 | 20 |  |  |  |  | Thermal | 60 | 3 |  |  | 150 | 1 | 30 | 275 | 46.7 | 10.1016/j.memsci.2011.09.008
5 | Jeffamine | NC(C)COC(C)COC(C)COCCOCCOCCOCCOCCOCCOCCOCCOCCOCCOCCOCCOCCOCCOCCOCCOCCOCCOCCOCCOCCOCCOCCOCCOCCOCCOCCOCCOCCOCCOCCOCCOCCOCCOCCOCCOCCOCC(C)OCC(OCC(N)C)C | 2000 | 80 | POSS | C1(OC1)COCCC[Si]2(O[Si](O[Si](O[Si](O2)(CCCOCC3OC3)O4)(CCCOCC5OC5)O6)(CCCOCC7OC7)O8)O[Si]9(CCCOCC%10OC%10)O[Si]4(CCCOCC%11OC%11)O[Si]6(CCCOCC%12OC%12)O[Si]8(CCCOCC%13OC%13)O9 | 1338 | 20 |  |  |  |  | Thermal | 60 | 3 |  |  | 150 | 1 | 35 | 329 | 40.7 | 10.1016/j.memsci.2011.09.008
5 | Jeffamine | NC(C)COC(C)COC(C)COCCOCCOCCOCCOCCOCCOCCOCCOCCOCCOCCOCCOCCOCCOCCOCCOCCOCCOCCOCCOCCOCCOCCOCCOCCOCCOCCOCCOCCOCCOCCOCCOCCOCCOCCOCCOCCOCC(C)OCC(OCC(N)C)C | 2000 | 80 | POSS | C1(OC1)COCCC[Si]2(O[Si](O[Si](O[Si](O2)(CCCOCC3OC3)O4)(CCCOCC5OC5)O6)(CCCOCC7OC7)O8)O[Si]9(CCCOCC%10OC%10)O[Si]4(CCCOCC%11OC%11)O[Si]6(CCCOCC%12OC%12)O[Si]8(CCCOCC%13OC%13)O9 | 1338 | 20 |  |  |  |  | Thermal | 60 | 3 |  |  | 150 | 1 | 40 | 369 | 35.2 | 10.1016/j.memsci.2011.09.008
5 | Jeffamine | NC(C)COC(C)COC(C)COCCOCCOCCOCCOCCOCCOCCOCCOCCOCCOCCOCCOCCOCCOCCOCCOCCOCCOCCOCCOCCOCCOCCOCCOCCOCCOCCOCCOCCOCCOCCOCCOCCOCCOCCOCCOCCOCC(C)OCC(OCC(N)C)C | 2000 | 80 | POSS | C1(OC1)COCCC[Si]2(O[Si](O[Si](O[Si](O2)(CCCOCC3OC3)O4)(CCCOCC5OC5)O6)(CCCOCC7OC7)O8)O[Si]9(CCCOCC%10OC%10)O[Si]4(CCCOCC%11OC%11)O[Si]6(CCCOCC%12OC%12)O[Si]8(CCCOCC%13OC%13)O9 | 1338 | 20 |  |  |  |  | Thermal | 60 | 3 |  |  | 150 | 1 | 45 | 415 | 30.9 | 10.1016/j.memsci.2011.09.008
5 | Jeffamine | NC(C)COC(C)COC(C)COCCOCCOCCOCCOCCOCCOCCOCCOCCOCCOCCOCCOCCOCCOCCOCCOCCOCCOCCOCCOCCOCCOCCOCCOCCOCCOCCOCCOCCOCCOCCOCCOCCOCCOCCOCCOCCOCC(C)OCC(OCC(N)C)C | 2000 | 80 | POSS | C1(OC1)COCCC[Si]2(O[Si](O[Si](O[Si](O2)(CCCOCC3OC3)O4)(CCCOCC5OC5)O6)(CCCOCC7OC7)O8)O[Si]9(CCCOCC%10OC%10)O[Si]4(CCCOCC%11OC%11)O[Si]6(CCCOCC%12OC%12)O[Si]8(CCCOCC%13OC%13)O9 | 1338 | 20 |  |  |  |  | Thermal | 60 | 3 |  |  | 150 | 1 | 50 | 462 | 28 | 10.1016/j.memsci.2011.09.008