## Sheet1
Group | Component A | Smiles A | Mw A | Ratio A | Component B | Smiles B | Mw B | Ratio B | Component C | Smiles C | Mw C | Ratio C | Type | Thermal Temperature | Thermal Time | UV Intensity | UV Time | Thickness | Pressure | Temperature | Permeability | Selectivity | DOI
0 | DM14 | C=C(C(OCCOCCOCCOCCOCCOCCOCCOCCOCCOCCOCCOCCOCCOCCOC(C(C)=C)=O)=O)C | 770 | 100 | [8 empty] | UV |  |  | 50 | 900 |  | 1 | 25 | 45 | 68 | 10.1016/S0376-7388(99)00080-0
0 | DM14 | C=C(C(OCCOCCOCCOCCOCCOCCOCCOCCOCCOCCOCCOCCOCCOCCOC(C(C)=C)=O)=O)C | 770 | 90 | MM9 | C=C(C)C(OCCOCCOCCOCCOCCOCCOCCOCCOCCOC)=O | 500 | 10 |  |  |  |  | UV |  |  | 50 | 900 |  | 1 | 25 | 62 | 69 | 10.1016/S0376-7388(99)00080-0
0 | DM14 | C=C(C(OCCOCCOCCOCCOCCOCCOCCOCCOCCOCCOCCOCCOCCOCCOC(C(C)=C)=O)=O)C | 770 | 70 | MM9 | C=C(C)C(OCCOCCOCCOCCOCCOCCOCCOCCOCCOC)=O | 500 | 30 |  |  |  |  | UV |  |  | 50 | 900 |  | 1 | 25 | 96 | 66 | 10.1016/S0376-7388(99)00080-0
0 | DM14 | C=C(C(OCCOCCOCCOCCOCCOCCOCCOCCOCCOCCOCCOCCOCCOCCOC(C(C)=C)=O)=O)C | 770 | 50 | MM9 | C=C(C)C(OCCOCCOCCOCCOCCOCCOCCOCCOCCOC)=O | 500 | 50 |  |  |  |  | UV |  |  | 50 | 900 |  | 1 | 25 | 144 | 64 | 10.1016/S0376-7388(99)00080-0
0 | DM14 | C=C(C(OCCOCCOCCOCCOCCOCCOCCOCCOCCOCCOCCOCCOCCOCCOC(C(C)=C)=O)=O)C | 770 | 30 | MM9 | C=C(C)C(OCCOCCOCCOCCOCCOCCOCCOCCOCCOC)=O | 500 | 70 |  |  |  |  | UV |  |  | 50 | 900 |  | 1 | 25 | 210 | 63 | 10.1016/S0376-7388(99)00080-0
1 | DB30 | C=C(C(OCCOCCOCCOCCOCCOCCOCCOCCOCCOCCOCCOCCOCCOCCOCCOC1=CC=C(C(C)(C)C2=CC=C(OCCOCCOCCOCCOCCOCCOCCOCCOCCOCCOCCOCCOCCOCCOCCOC(C(C)=C)=O)C=C2)C=C1)=O)C | 1700 | 100 | [8 empty] | UV |  |  | 50 | 900 |  | 1 | 25 | 93 | 63 | 10.1016/S0376-7388(99)00080-0
1 | DB30 | C=C(C(OCCOCCOCCOCCOCCOCCOCCOCCOCCOCCOCCOCCOCCOCCOCCOC1=CC=C(C(C)(C)C2=CC=C(OCCOCCOCCOCCOCCOCCOCCOCCOCCOCCOCCOCCOCCOCCOCCOC(C(C)=C)=O)C=C2)C=C1)=O)C | 1700 | 90 | MM9 | C=C(C)C(OCCOCCOCCOCCOCCOCCOCCOCCOCCOC)=O | 500 | 10 |  |  |  |  | UV |  |  | 50 | 900 |  | 1 | 25 | 105 | 64 | 10.1016/S0376-7388(99)00080-0
1 | DB30 | C=C(C(OCCOCCOCCOCCOCCOCCOCCOCCOCCOCCOCCOCCOCCOCCOCCOC1=CC=C(C(C)(C)C2=CC=C(OCCOCCOCCOCCOCCOCCOCCOCCOCCOCCOCCOCCOCCOCCOCCOC(C(C)=C)=O)C=C2)C=C1)=O)C | 1700 | 70 | MM9 | C=C(C)C(OCCOCCOCCOCCOCCOCCOCCOCCOCCOC)=O | 500 | 30 |  |  |  |  | UV |  |  | 50 | 900 |  | 1 | 25 | 141 | 67 | 10.1016/S0376-7388(99)00080-0
1 | DB30 | C=C(C(OCCOCCOCCOCCOCCOCCOCCOCCOCCOCCOCCOCCOCCOCCOCCOC1=CC=C(C(C)(C)C2=CC=C(OCCOCCOCCOCCOCCOCCOCCOCCOCCOCCOCCOCCOCCOCCOCCOC(C(C)=C)=O)C=C2)C=C1)=O)C | 1700 | 50 | MM9 | C=C(C)C(OCCOCCOCCOCCOCCOCCOCCOCCOCCOC)=O | 500 | 50 |  |  |  |  | UV |  |  | 50 | 900 |  | 1 | 25 | 179 | 62 | 10.1016/S0376-7388(99)00080-0
1 | DB30 | C=C(C(OCCOCCOCCOCCOCCOCCOCCOCCOCCOCCOCCOCCOCCOCCOCCOC1=CC=C(C(C)(C)C2=CC=C(OCCOCCOCCOCCOCCOCCOCCOCCOCCOCCOCCOCCOCCOCCOCCOC(C(C)=C)=O)C=C2)C=C1)=O)C | 1700 | 30 | MM9 | C=C(C)C(OCCOCCOCCOCCOCCOCCOCCOCCOCCOC)=O | 500 | 70 |  |  |  |  | UV |  |  | 50 | 900 |  | 1 | 25 | 250 | 60 | 10.1016/S0376-7388(99)00080-0
2 | DM9 | C=C(C(OCCOCCOCCOCCOCCOCCOCCOCCOCCOC(C(C)=C)=O)=O)C | 550 | 90 | MM9 | C=C(C)C(OCCOCCOCCOCCOCCOCCOCCOCCOCCOC)=O | 500 | 10 |  |  |  |  | UV |  |  | 50 | 900 |  | 1 | 25 | 18.3 | 68 | 10.1016/S0376-7388(99)00080-0
2 | DM23 | C=C(C(OCCOCCOCCOCCOCCOCCOCCOCCOCCOCCOCCOCCOCCOCCOCCOCCOCCOCCOCCOCCOCCOCCOCCOC(C(C)=C)=O)=O)C | 1200 | 90 | MM9 | C=C(C)C(OCCOCCOCCOCCOCCOCCOCCOCCOCCOC)=O | 500 | 10 |  |  |  |  | UV |  |  | 50 | 900 |  | 1 | 25 | 145 | 66 | 10.1016/S0376-7388(99)00080-0
2 | DB10 | C=C(C(OCCOCCOCCOCCOCCOC1=CC=C(C(C)(C)C2=CC=C(OCCOCCOCCOCCOCCOC(C(C)=C)=O)C=C2)C=C1)=O)C | 800 | 90 | MM9 | C=C(C)C(OCCOCCOCCOCCOCCOCCOCCOCCOCCOC)=O | 500 | 10 |  |  |  |  | UV |  |  | 50 | 900 |  | 1 | 25 | 6.7 | 61 | 10.1016/S0376-7388(99)00080-0
2 | DM69 | C=C(C)C(OCCOCCOCCOCCOCCOCCOCCOCCOCCOCCOCCOCCOCCOCCOCCOCCOCCOCCOCCOCCOCCOCCOCCOCCOCCOCCOCCOCCOCCOCCOCCOCCOCCOCCOCCOCCOCCOCCOCCOCCOCCOCCOCCOCCOCCOCCOCCOCCOCCOCCOCCOCCOCCOCCOCCOCCOCCOCCOCCOCCOCCOCCOCCOCCOCCOCCOCCOCCOCCOC(C(C)=C)=O)=O | 3200 | 30 | MM9 | C=C(C)C(OCCOCCOCCOCCOCCOCCOCCOCCOCCOC)=O | 500 | 10 |  |  |  |  | UV |  |  | 50 | 900 |  | 1 | 25 | 240 | 56 | 10.1016/S0376-7388(99)00080-0
2 | DM14 | C=C(C(OCCOCCOCCOCCOCCOCCOCCOCCOCCOCCOCCOCCOCCOCCOC(C(C)=C)=O)=O)C | 770 | 30 | MM23 | C=C(C)C(OCCOCCOCCOCCOCCOCCOCCOCCOCCOCCOCCOCCOCCOCCOCCOCCOCCOCCOCCOCCOCCOCCOCCOC)=O | 1100 | 70 |  |  |  |  | UV |  |  | 50 | 900 |  | 1 | 25 | 240 | 65 | 10.1016/S0376-7388(99)00080-0
3 | DM14 | C=C(C(OCCOCCOCCOCCOCCOCCOCCOCCOCCOCCOCCOCCOCCOCCOC(C(C)=C)=O)=O)C | 770 | 100 | [8 empty] | UV |  |  | 50 | 900 |  | 1 | 35 | 69.8 | 56 | 10.1016/S0376-7388(99)00080-0
3 | DM14 | C=C(C(OCCOCCOCCOCCOCCOCCOCCOCCOCCOCCOCCOCCOCCOCCOC(C(C)=C)=O)=O)C | 770 | 90 | MM9 | C=C(C)C(OCCOCCOCCOCCOCCOCCOCCOCCOCCOC)=O | 500 | 10 |  |  |  |  | UV |  |  | 50 | 900 |  | 1 | 35 | 90.4 | 57 | 10.1016/S0376-7388(99)00080-0
3 | DM14 | C=C(C(OCCOCCOCCOCCOCCOCCOCCOCCOCCOCCOCCOCCOCCOCCOC(C(C)=C)=O)=O)C | 770 | 70 | MM9 | C=C(C)C(OCCOCCOCCOCCOCCOCCOCCOCCOCCOC)=O | 500 | 30 |  |  |  |  | UV |  |  | 50 | 900 |  | 1 | 35 | 135.6 | 54 | 10.1016/S0376-7388(99)00080-0
3 | DM14 | C=C(C(OCCOCCOCCOCCOCCOCCOCCOCCOCCOCCOCCOCCOCCOCCOC(C(C)=C)=O)=O)C | 770 | 50 | MM9 | C=C(C)C(OCCOCCOCCOCCOCCOCCOCCOCCOCCOC)=O | 500 | 50 |  |  |  |  | UV |  |  | 50 | 900 |  | 1 | 35 | 190.4 | 52.8 | 10.1016/S0376-7388(99)00080-0
3 | DM14 | C=C(C(OCCOCCOCCOCCOCCOCCOCCOCCOCCOCCOCCOCCOCCOCCOC(C(C)=C)=O)=O)C | 770 | 30 | MM9 | C=C(C)C(OCCOCCOCCOCCOCCOCCOCCOCCOCCOC)=O | 500 | 70 |  |  |  |  | UV |  |  | 50 | 900 |  | 1 | 35 | 266 | 51 | 10.1016/S0376-7388(99)00080-0
4 | DB30 | C=C(C(OCCOCCOCCOCCOCCOCCOCCOCCOCCOCCOCCOCCOCCOCCOCCOC1=CC=C(C(C)(C)C2=CC=C(OCCOCCOCCOCCOCCOCCOCCOCCOCCOCCOCCOCCOCCOCCOCCOC(C(C)=C)=O)C=C2)C=C1)=O)C | 1700 | 100 | [8 empty] | UV |  |  | 50 | 900 |  | 1 | 35 | 135.8 | 51.8 | 10.1016/S0376-7388(99)00080-0
4 | DB30 | C=C(C(OCCOCCOCCOCCOCCOCCOCCOCCOCCOCCOCCOCCOCCOCCOCCOC1=CC=C(C(C)(C)C2=CC=C(OCCOCCOCCOCCOCCOCCOCCOCCOCCOCCOCCOCCOCCOCCOCCOC(C(C)=C)=O)C=C2)C=C1)=O)C | 1700 | 90 | MM9 | C=C(C)C(OCCOCCOCCOCCOCCOCCOCCOCCOCCOC)=O | 500 | 10 |  |  |  |  | UV |  |  | 50 | 900 |  | 1 | 35 | 147 | 52.8 | 10.1016/S0376-7388(99)00080-0
4 | DB30 | C=C(C(OCCOCCOCCOCCOCCOCCOCCOCCOCCOCCOCCOCCOCCOCCOCCOC1=CC=C(C(C)(C)C2=CC=C(OCCOCCOCCOCCOCCOCCOCCOCCOCCOCCOCCOCCOCCOCCOCCOC(C(C)=C)=O)C=C2)C=C1)=O)C | 1700 | 70 | MM9 | C=C(C)C(OCCOCCOCCOCCOCCOCCOCCOCCOCCOC)=O | 500 | 30 |  |  |  |  | UV |  |  | 50 | 900 |  | 1 | 35 | 192.6 | 54.2 | 10.1016/S0376-7388(99)00080-0
4 | DB30 | C=C(C(OCCOCCOCCOCCOCCOCCOCCOCCOCCOCCOCCOCCOCCOCCOCCOC1=CC=C(C(C)(C)C2=CC=C(OCCOCCOCCOCCOCCOCCOCCOCCOCCOCCOCCOCCOCCOCCOCCOC(C(C)=C)=O)C=C2)C=C1)=O)C | 1700 | 50 | MM9 | C=C(C)C(OCCOCCOCCOCCOCCOCCOCCOCCOCCOC)=O | 500 | 50 |  |  |  |  | UV |  |  | 50 | 900 |  | 1 | 35 | 239.4 | 50.8 | 10.1016/S0376-7388(99)00080-0
4 | DB30 | C=C(C(OCCOCCOCCOCCOCCOCCOCCOCCOCCOCCOCCOCCOCCOCCOCCOC1=CC=C(C(C)(C)C2=CC=C(OCCOCCOCCOCCOCCOCCOCCOCCOCCOCCOCCOCCOCCOCCOCCOC(C(C)=C)=O)C=C2)C=C1)=O)C | 1700 | 30 | MM9 | C=C(C)C(OCCOCCOCCOCCOCCOCCOCCOCCOCCOC)=O | 500 | 70 |  |  |  |  | UV |  |  | 50 | 900 |  | 1 | 35 | 314 | 49.2 | 10.1016/S0376-7388(99)00080-0
5 | DM9 | C=C(C(OCCOCCOCCOCCOCCOCCOCCOCCOCCOC(C(C)=C)=O)=O)C | 550 | 90 | MM9 | C=C(C)C(OCCOCCOCCOCCOCCOCCOCCOCCOCCOC)=O | 500 | 10 |  |  |  |  | UV |  |  | 50 | 900 |  | 1 | 35 | 31.38 | 56 | 10.1016/S0376-7388(99)00080-0
5 | DM23 | C=C(C(OCCOCCOCCOCCOCCOCCOCCOCCOCCOCCOCCOCCOCCOCCOCCOCCOCCOCCOCCOCCOCCOCCOCCOC(C(C)=C)=O)=O)C | 1200 | 90 | MM9 | C=C(C)C(OCCOCCOCCOCCOCCOCCOCCOCCOCCOC)=O | 500 | 10 |  |  |  |  | UV |  |  | 50 | 900 |  | 1 | 35 | 203 | 53.2 | 10.1016/S0376-7388(99)00080-0
5 | DB10 | C=C(C(OCCOCCOCCOCCOCCOC1=CC=C(C(C)(C)C2=CC=C(OCCOCCOCCOCCOCCOC(C(C)=C)=O)C=C2)C=C1)=O)C | 800 | 90 | MM9 | C=C(C)C(OCCOCCOCCOCCOCCOCCOCCOCCOCCOC)=O | 500 | 10 |  |  |  |  | UV |  |  | 50 | 900 |  | 1 | 35 | 14.82 | 51 | 10.1016/S0376-7388(99)00080-0
5 | DM69 | C=C(C)C(OCCOCCOCCOCCOCCOCCOCCOCCOCCOCCOCCOCCOCCOCCOCCOCCOCCOCCOCCOCCOCCOCCOCCOCCOCCOCCOCCOCCOCCOCCOCCOCCOCCOCCOCCOCCOCCOCCOCCOCCOCCOCCOCCOCCOCCOCCOCCOCCOCCOCCOCCOCCOCCOCCOCCOCCOCCOCCOCCOCCOCCOCCOCCOCCOCCOCCOCCOCCOCCOC(C(C)=C)=O)=O | 3200 | 30 | MM9 | C=C(C)C(OCCOCCOCCOCCOCCOCCOCCOCCOCCOC)=O | 500 | 10 |  |  |  |  | UV |  |  | 50 | 900 |  | 1 | 35 | 348 | 48 | 10.1016/S0376-7388(99)00080-0
5 | DM14 | C=C(C(OCCOCCOCCOCCOCCOCCOCCOCCOCCOCCOCCOCCOCCOCCOC(C(C)=C)=O)=O)C | 770 | 30 | MM23 | C=C(C)C(OCCOCCOCCOCCOCCOCCOCCOCCOCCOCCOCCOCCOCCOCCOCCOCCOCCOCCOCCOCCOCCOCCOCCOC)=O | 1100 | 70 |  |  |  |  | UV |  |  | 50 | 900 |  | 1 | 35 | 312 | 53 | 10.1016/S0376-7388(99)00080-0
6 | BPAEDA4 | CC(C)(C1=CC=C(C=C1)OCCOCCOCCOCCOC(=O)C=C)C2=CC=C(C=C2)OCCOCCOCCOCCOC(=O)C=C | 688 | 100 | [8 empty] | UV |  |  | 3 | 90 | 70 | 0 | 35 | 12 | 55 | 10.1016/j.ces.2008.11.026
6 | BPAEDA4 | CC(C)(C1=CC=C(C=C1)OCCOCCOCCOCCOC(=O)C=C)C2=CC=C(C=C2)OCCOCCOCCOCCOC(=O)C=C | 688 | 85 | PEGMEA | COCCOCCOCCOCCOCCOCCOCCOCCOCCOC(=O)C=C | 480 | 15 |  |  |  |  | UV |  |  | 3 | 90 | 70 | 0 | 35 | 23 | 61 | 10.1016/j.ces.2008.11.026
6 | BPAEDA4 | CC(C)(C1=CC=C(C=C1)OCCOCCOCCOCCOC(=O)C=C)C2=CC=C(C=C2)OCCOCCOCCOCCOC(=O)C=C | 688 | 70 | PEGMEA | COCCOCCOCCOCCOCCOCCOCCOCCOCCOC(=O)C=C | 480 | 30 |  |  |  |  | UV |  |  | 3 | 90 | 70 | 0 | 35 | 54 | 45 | 10.1016/j.ces.2008.11.026
6 | BPAEDA4 | CC(C)(C1=CC=C(C=C1)OCCOCCOCCOCCOC(=O)C=C)C2=CC=C(C=C2)OCCOCCOCCOCCOC(=O)C=C | 688 | 50 | PEGMEA | COCCOCCOCCOCCOCCOCCOCCOCCOCCOC(=O)C=C | 480 | 50 |  |  |  |  | UV |  |  | 3 | 90 | 70 | 0 | 35 | 132 | 44 | 10.1016/j.ces.2008.11.026
6 | BPAEDA4 | CC(C)(C1=CC=C(C=C1)OCCOCCOCCOCCOC(=O)C=C)C2=CC=C(C=C2)OCCOCCOCCOCCOC(=O)C=C | 688 | 25 | PEGMEA | COCCOCCOCCOCCOCCOCCOCCOCCOCCOC(=O)C=C | 480 | 75 |  |  |  |  | UV |  |  | 3 | 90 | 70 | 0 | 35 | 288 | 52 | 10.1016/j.ces.2008.11.026
7 | BPAEDA15 | CC(C)(C1=CC=C(C=C1)OCCOCCOCCOCCOCCOCCOCCOCCOCCOCCOCCOCCOCCOCCOCCOC(=O)C=C)C2=CC=C(C=C2)OCCOCCOCCOCCOCCOCCOCCOCCOCCOCCOCCOCCOCCOCCOCCOC(=O)C=C | 1656 | 100 | [8 empty] | UV |  |  | 3 | 90 | 350 | 0 | 35 | 152 | 54 | 10.1016/j.ces.2008.11.026
7 | BPAEDA15 | CC(C)(C1=CC=C(C=C1)OCCOCCOCCOCCOCCOCCOCCOCCOCCOCCOCCOCCOCCOCCOCCOC(=O)C=C)C2=CC=C(C=C2)OCCOCCOCCOCCOCCOCCOCCOCCOCCOCCOCCOCCOCCOCCOCCOC(=O)C=C | 1656 | 80 | PEGMEA | COCCOCCOCCOCCOCCOCCOCCOCCOCCOC(=O)C=C | 480 | 20 |  |  |  |  | UV |  |  | 3 | 90 | 350 | 0 | 35 | 198 | 57 | 10.1016/j.ces.2008.11.026
7 | BPAEDA15 | CC(C)(C1=CC=C(C=C1)OCCOCCOCCOCCOCCOCCOCCOCCOCCOCCOCCOCCOCCOCCOCCOC(=O)C=C)C2=CC=C(C=C2)OCCOCCOCCOCCOCCOCCOCCOCCOCCOCCOCCOCCOCCOCCOCCOC(=O)C=C | 1656 | 70 | PEGMEA | COCCOCCOCCOCCOCCOCCOCCOCCOCCOC(=O)C=C | 480 | 30 |  |  |  |  | UV |  |  | 3 | 90 | 350 | 0 | 35 | 221 | 53 | 10.1016/j.ces.2008.11.026
7 | BPAEDA15 | CC(C)(C1=CC=C(C=C1)OCCOCCOCCOCCOCCOCCOCCOCCOCCOCCOCCOCCOCCOCCOCCOC(=O)C=C)C2=CC=C(C=C2)OCCOCCOCCOCCOCCOCCOCCOCCOCCOCCOCCOCCOCCOCCOCCOC(=O)C=C | 1656 | 60 | PEGMEA | COCCOCCOCCOCCOCCOCCOCCOCCOCCOC(=O)C=C | 480 | 40 |  |  |  |  | UV |  |  | 3 | 90 | 350 | 0 | 35 | 261 | 56 | 10.1016/j.ces.2008.11.026
7 | BPAEDA15 | CC(C)(C1=CC=C(C=C1)OCCOCCOCCOCCOCCOCCOCCOCCOCCOCCOCCOCCOCCOCCOCCOC(=O)C=C)C2=CC=C(C=C2)OCCOCCOCCOCCOCCOCCOCCOCCOCCOCCOCCOCCOCCOCCOCCOC(=O)C=C | 1656 | 50 | PEGMEA | COCCOCCOCCOCCOCCOCCOCCOCCOCCOC(=O)C=C | 480 | 50 |  |  |  |  | UV |  |  | 3 | 90 | 350 | 0 | 35 | 300 | 51 | 10.1016/j.ces.2008.11.026
8 | BPAEDA15 | CC(C)(C1=CC=C(C=C1)OCCOCCOCCOCCOCCOCCOCCOCCOCCOCCOCCOCCOCCOCCOCCOC(=O)C=C)C2=CC=C(C=C2)OCCOCCOCCOCCOCCOCCOCCOCCOCCOCCOCCOCCOCCOCCOCCOC(=O)C=C | 1656 | 100 | [8 empty] | UV |  |  | 3 | 90 | 350 | 0 | 35 | 152 | 54 | 10.1016/j.ces.2008.11.026
8 | BPAEDA15 | CC(C)(C1=CC=C(C=C1)OCCOCCOCCOCCOCCOCCOCCOCCOCCOCCOCCOCCOCCOCCOCCOC(=O)C=C)C2=CC=C(C=C2)OCCOCCOCCOCCOCCOCCOCCOCCOCCOCCOCCOCCOCCOCCOCCOC(=O)C=C | 1656 | 80 | DGEEA | CCOCCOCCOC(=O)C=C | 188 | 20 |  |  |  |  | UV |  |  | 3 | 90 | 350 | 0 | 35 | 197 | 49 | 10.1016/j.ces.2008.11.026
8 | BPAEDA15 | CC(C)(C1=CC=C(C=C1)OCCOCCOCCOCCOCCOCCOCCOCCOCCOCCOCCOCCOCCOCCOCCOC(=O)C=C)C2=CC=C(C=C2)OCCOCCOCCOCCOCCOCCOCCOCCOCCOCCOCCOCCOCCOCCOCCOC(=O)C=C | 1656 | 70 | DGEEA | CCOCCOCCOC(=O)C=C | 188 | 30 |  |  |  |  | UV |  |  | 3 | 90 | 350 | 0 | 35 | 205 | 43 | 10.1016/j.ces.2008.11.026
8 | BPAEDA15 | CC(C)(C1=CC=C(C=C1)OCCOCCOCCOCCOCCOCCOCCOCCOCCOCCOCCOCCOCCOCCOCCOC(=O)C=C)C2=CC=C(C=C2)OCCOCCOCCOCCOCCOCCOCCOCCOCCOCCOCCOCCOCCOCCOCCOC(=O)C=C | 1656 | 60 | DGEEA | CCOCCOCCOC(=O)C=C | 188 | 40 |  |  |  |  | UV |  |  | 3 | 90 | 350 | 0 | 35 | 252 | 43 | 10.1016/j.ces.2008.11.026
8 | BPAEDA15 | CC(C)(C1=CC=C(C=C1)OCCOCCOCCOCCOCCOCCOCCOCCOCCOCCOCCOCCOCCOCCOCCOC(=O)C=C)C2=CC=C(C=C2)OCCOCCOCCOCCOCCOCCOCCOCCOCCOCCOCCOCCOCCOCCOCCOC(=O)C=C | 1656 | 50 | DGEEA | CCOCCOCCOC(=O)C=C | 188 | 50 |  |  |  |  | UV |  |  | 3 | 90 | 350 | 0 | 35 | 270 | 46 | 10.1016/j.ces.2008.11.026
-1 | PEGDA | O=C(C=C)OCCOCCOCCOCCOCCOCCOCCOCCOCCOCCOCCOCCOCCOC(C=C)=O | 743 | 100 | [8 empty] | UV |  |  |  | 300 | 450 | 0 | 35 | 145.4 | 57.8 | 10.1016/j.memsci.2010.01.049
10 | PEGDA | O=C(C=C)OCCOCCOCCOCCOCCOCCOCCOCCOCCOCCOCCOCCOCCOC(C=C)=O | 743 | 95 | DGEEA | CCOCCOCCOC(=O)C=C | 188 | 5 |  |  |  |  | UV |  |  | 3 | 300 | 450 | 0 | 35 | 110.1 | 61.9 | 10.1016/j.memsci.2010.01.049
10 | PEGDA | O=C(C=C)OCCOCCOCCOCCOCCOCCOCCOCCOCCOCCOCCOCCOCCOC(C=C)=O | 743 | 85 | DGEEA | CCOCCOCCOC(=O)C=C | 188 | 15 |  |  |  |  | UV |  |  | 3 | 300 | 450 | 0 | 35 | 119.3 | 59.1 | 10.1016/j.memsci.2010.01.049
10 | PEGDA | O=C(C=C)OCCOCCOCCOCCOCCOCCOCCOCCOCCOCCOCCOCCOCCOC(C=C)=O | 743 | 70 | DGEEA | CCOCCOCCOC(=O)C=C | 188 | 30 |  |  |  |  | UV |  |  | 3 | 300 | 450 | 0 | 35 | 146.5 | 57.6 | 10.1016/j.memsci.2010.01.049
10 | PEGDA | O=C(C=C)OCCOCCOCCOCCOCCOCCOCCOCCOCCOCCOCCOCCOCCOC(C=C)=O | 743 | 50 | DGEEA | CCOCCOCCOC(=O)C=C | 188 | 50 |  |  |  |  | UV |  |  | 3 | 300 | 450 | 0 | 35 | 179.7 | 58.1 | 10.1016/j.memsci.2010.01.049
10 | PEGDA | O=C(C=C)OCCOCCOCCOCCOCCOCCOCCOCCOCCOCCOCCOCCOCCOC(C=C)=O | 743 | 30 | DGEEA | CCOCCOCCOC(=O)C=C | 188 | 70 |  |  |  |  | UV |  |  | 3 | 300 | 450 | 0 | 35 | 256.6 | 51.7 | 10.1016/j.memsci.2010.01.049
11 | PEGDA | O=C(C=C)OCCOCCOCCOCCOCCOCCOCCOCCOCCOCCOCCOCCOCCOCCOC(C=C)=O | 743 | 100 | [8 empty] | UV |  |  |  | 600 | 250 | 0 | 75 | 354 | 25 | 10.1021/acs.iecr.9b06193
11 | PEGDA | O=C(C=C)OCCOCCOCCOCCOCCOCCOCCOCCOCCOCCOCCOCCOCCOCCOC(C=C)=O | 743 | 100 | [8 empty] | UV |  |  |  | 600 | 250 | 0 | 65 | 314 | 28 | 10.1021/acs.iecr.9b06193
11 | PEGDA | O=C(C=C)OCCOCCOCCOCCOCCOCCOCCOCCOCCOCCOCCOCCOCCOCCOC(C=C)=O | 743 | 100 | [8 empty] | UV |  |  |  | 600 | 250 | 0 | 55 | 255 | 34 | 10.1021/acs.iecr.9b06193
11 | PEGDA | O=C(C=C)OCCOCCOCCOCCOCCOCCOCCOCCOCCOCCOCCOCCOCCOCCOC(C=C)=O | 743 | 100 | [8 empty] | UV |  |  |  | 600 | 250 | 0 | 45 | 181 | 45 | 10.1021/acs.iecr.9b06193
11 | PEGDA | O=C(C=C)OCCOCCOCCOCCOCCOCCOCCOCCOCCOCCOCCOCCOCCOCCOC(C=C)=O | 743 | 100 | [8 empty] | UV |  |  |  | 600 | 250 | 0 | 35 | 123 | 54 | 10.1021/acs.iecr.9b06193
12 | PEGDA | O=C(C=C)OCCOCCOCCOCCOCCOCCOCCOCCOCCOCCOCCOCCOCCOCCOC(C=C)=O | 743 | 50 | PEGMEA | COCCOCCOCCOCCOCCOCCOCCOCCOCCOC(=O)C=C | 480 | 50 |  |  |  |  | UV |  |  |  | 600 | 250 | 0 | 75 | 431.1 | 15.2 | 10.1021/acs.iecr.9b06193
12 | PEGDA | O=C(C=C)OCCOCCOCCOCCOCCOCCOCCOCCOCCOCCOCCOCCOCCOCCOC(C=C)=O | 743 | 50 | PEGMEA | COCCOCCOCCOCCOCCOCCOCCOCCOCCOC(=O)C=C | 480 | 50 |  |  |  |  | UV |  |  |  | 600 | 250 | 0 | 65 | 393.4 | 17.9 | 10.1021/acs.iecr.9b06193
12 | PEGDA | O=C(C=C)OCCOCCOCCOCCOCCOCCOCCOCCOCCOCCOCCOCCOCCOCCOC(C=C)=O | 743 | 50 | PEGMEA | COCCOCCOCCOCCOCCOCCOCCOCCOCCOC(=O)C=C | 480 | 50 |  |  |  |  | UV |  |  |  | 600 | 250 | 0 | 55 | 353.5 | 30.7 | 10.1021/acs.iecr.9b06193
12 | PEGDA | O=C(C=C)OCCOCCOCCOCCOCCOCCOCCOCCOCCOCCOCCOCCOCCOCCOC(C=C)=O | 743 | 50 | PEGMEA | COCCOCCOCCOCCOCCOCCOCCOCCOCCOC(=O)C=C | 480 | 50 |  |  |  |  | UV |  |  |  | 600 | 250 | 0 | 45 | 300.8 | 39.6 | 10.1021/acs.iecr.9b06193
12 | PEGDA | O=C(C=C)OCCOCCOCCOCCOCCOCCOCCOCCOCCOCCOCCOCCOCCOCCOC(C=C)=O | 743 | 50 | PEGMEA | COCCOCCOCCOCCOCCOCCOCCOCCOCCOC(=O)C=C | 480 | 50 |  |  |  |  | UV |  |  |  | 600 | 250 | 0 | 35 | 253.2 | 40.8 | 10.1021/acs.iecr.9b06193
13 | PETA | C=CC(OCC(COC(C=C)=O)(COC(C=C)=O)CO)=O | 298 | 5 | PEGMEA | COCCOCCOCCOCCOCCOCCOCCOCCOCCOC(=O)C=C | 480 | 95 |  |  |  |  | UV |  |  |  |  | 200 | 2 | 35 | 1040 | 36.5 | 10.1080/01496395.2017.1380667
13 | PETA | C=CC(OCC(COC(C=C)=O)(COC(C=C)=O)CO)=O | 298 | 20 | PEGMEA | COCCOCCOCCOCCOCCOCCOCCOCCOCCOC(=O)C=C | 480 | 80 |  |  |  |  | UV |  |  |  |  | 200 | 2 | 35 | 550 | 38.1 | 10.1080/01496395.2017.1380667
13 | PETA | C=CC(OCC(COC(C=C)=O)(COC(C=C)=O)CO)=O | 298 | 30 | PEGMEA | COCCOCCOCCOCCOCCOCCOCCOCCOCCOC(=O)C=C | 480 | 70 |  |  |  |  | UV |  |  |  |  | 200 | 2 | 35 | 200 | 32.3 | 10.1080/01496395.2017.1380667
13 | PETA | C=CC(OCC(COC(C=C)=O)(COC(C=C)=O)CO)=O | 298 | 50 | PEGMEA | COCCOCCOCCOCCOCCOCCOCCOCCOCCOC(=O)C=C | 480 | 50 |  |  |  |  | UV |  |  |  |  | 200 | 2 | 35 | 90 | 36.4 | 10.1080/01496395.2017.1380667
13 | PETA | C=CC(OCC(COC(C=C)=O)(COC(C=C)=O)CO)=O | 298 | 70 | PEGMEA | COCCOCCOCCOCCOCCOCCOCCOCCOCCOC(=O)C=C | 480 | 30 |  |  |  |  | UV |  |  |  |  | 200 | 2 | 35 | 40 | 35 | 10.1080/01496395.2017.1380667
14 | DPPA | C=CC(OCC(COCC(COC(C=C)=O)(COC(C=C)=O)COC(C=C)=O)(COC(C=C)=O)CO)=O | 525 | 5 | PEGMEA | COCCOCCOCCOCCOCCOCCOCCOCCOCCOC(=O)C=C | 480 | 95 |  |  |  |  | UV |  |  |  |  | 200 | 2 | 35 | 1320 | 39.6 | 10.1080/01496395.2017.1380667
14 | DPPA | C=CC(OCC(COCC(COC(C=C)=O)(COC(C=C)=O)COC(C=C)=O)(COC(C=C)=O)CO)=O | 525 | 20 | PEGMEA | COCCOCCOCCOCCOCCOCCOCCOCCOCCOC(=O)C=C | 480 | 80 |  |  |  |  | UV |  |  |  |  | 200 | 2 | 35 | 690 | 40 | 10.1080/01496395.2017.1380667
14 | DPPA | C=CC(OCC(COCC(COC(C=C)=O)(COC(C=C)=O)COC(C=C)=O)(COC(C=C)=O)CO)=O | 525 | 30 | PEGMEA | COCCOCCOCCOCCOCCOCCOCCOCCOCCOC(=O)C=C | 480 | 70 |  |  |  |  | UV |  |  |  |  | 200 | 2 | 35 | 500 | 41.3 | 10.1080/01496395.2017.1380667
14 | DPPA | C=CC(OCC(COCC(COC(C=C)=O)(COC(C=C)=O)COC(C=C)=O)(COC(C=C)=O)CO)=O | 525 | 50 | PEGMEA | COCCOCCOCCOCCOCCOCCOCCOCCOCCOC(=O)C=C | 480 | 50 |  |  |  |  | UV |  |  |  |  | 200 | 2 | 35 | 350 | 43 | 10.1080/01496395.2017.1380667
14 | DPPA | C=CC(OCC(COCC(COC(C=C)=O)(COC(C=C)=O)COC(C=C)=O)(COC(C=C)=O)CO)=O | 525 | 70 | PEGMEA | COCCOCCOCCOCCOCCOCCOCCOCCOCCOC(=O)C=C | 480 | 30 |  |  |  |  | UV |  |  |  |  | 200 | 2 | 35 | 70 | 41.1 | 10.1080/01496395.2017.1380667
15 | DPHA | C=CC(OCC(COC(C=C)=O)(COC(C=C)=O)COCC(COC(C=C)=O)(COC(C=C)=O)COC(C=C)=O)=O | 579 | 5 | PEGMEA | COCCOCCOCCOCCOCCOCCOCCOCCOCCOC(=O)C=C | 480 | 95 |  |  |  |  | UV |  |  |  |  | 200 | 2 | 35 | 940 | 40.3 | 10.1080/01496395.2017.1380667
15 | DPHA | C=CC(OCC(COC(C=C)=O)(COC(C=C)=O)COCC(COC(C=C)=O)(COC(C=C)=O)COC(C=C)=O)=O | 579 | 20 | PEGMEA | COCCOCCOCCOCCOCCOCCOCCOCCOCCOC(=O)C=C | 480 | 80 |  |  |  |  | UV |  |  |  |  | 200 | 2 | 35 | 600 | 42.5 | 10.1080/01496395.2017.1380667
15 | DPHA | C=CC(OCC(COC(C=C)=O)(COC(C=C)=O)COCC(COC(C=C)=O)(COC(C=C)=O)COC(C=C)=O)=O | 579 | 30 | PEGMEA | COCCOCCOCCOCCOCCOCCOCCOCCOCCOC(=O)C=C | 480 | 70 |  |  |  |  | UV |  |  |  |  | 200 | 2 | 35 | 400 | 36.7 | 10.1080/01496395.2017.1380667
15 | DPHA | C=CC(OCC(COC(C=C)=O)(COC(C=C)=O)COCC(COC(C=C)=O)(COC(C=C)=O)COC(C=C)=O)=O | 579 | 50 | PEGMEA | COCCOCCOCCOCCOCCOCCOCCOCCOCCOC(=O)C=C | 480 | 50 |  |  |  |  | UV |  |  |  |  | 200 | 2 | 35 | 140 | 36.2 | 10.1080/01496395.2017.1380667
15 | DPHA | C=CC(OCC(COC(C=C)=O)(COC(C=C)=O)COCC(COC(C=C)=O)(COC(C=C)=O)COC(C=C)=O)=O | 579 | 70 | PEGMEA | COCCOCCOCCOCCOCCOCCOCCOCCOCCOC(=O)C=C | 480 | 30 |  |  |  |  | UV |  |  |  |  | 200 | 2 | 35 | 115 | 33.1 | 10.1080/01496395.2017.1380667
16 | DB30 | C=C(C(OCCOCCOCCOCCOCCOCCOCCOCCOCCOCCOCCOCCOCCOCCOCCOC1=CC=C(C(C)(C)C2=CC=C(OCCOCCOCCOCCOCCOCCOCCOCCOCCOCCOCCOCCOCCOCCOCCOC(C(C)=C)=O)C=C2)C=C1)=O)C | 1700 | 100 | [8 empty] | UV |  |  | 150 | 100 | 150 | 3.5 | 35 | 300 | 45 | 10.1016/j.gee.2022.01.016
16 | DB30 | C=C(C(OCCOCCOCCOCCOCCOCCOCCOCCOCCOCCOCCOCCOCCOCCOCCOC1=CC=C(C(C)(C)C2=CC=C(OCCOCCOCCOCCOCCOCCOCCOCCOCCOCCOCCOCCOCCOCCOCCOC(C(C)=C)=O)C=C2)C=C1)=O)C | 1700 | 90 | PEGMEA | COCCOCCOCCOCCOCCOCCOCCOCCOCCOC(=O)C=C | 480 | 10 |  |  |  |  | UV |  |  | 150 | 100 | 150 | 3.5 | 35 | 320 | 44 | 10.1016/j.gee.2022.01.016
16 | DB30 | C=C(C(OCCOCCOCCOCCOCCOCCOCCOCCOCCOCCOCCOCCOCCOCCOCCOC1=CC=C(C(C)(C)C2=CC=C(OCCOCCOCCOCCOCCOCCOCCOCCOCCOCCOCCOCCOCCOCCOCCOC(C(C)=C)=O)C=C2)C=C1)=O)C | 1700 | 70 | PEGMEA | COCCOCCOCCOCCOCCOCCOCCOCCOCCOC(=O)C=C | 480 | 30 |  |  |  |  | UV |  |  | 150 | 100 | 150 | 3.5 | 35 | 450 | 49 | 10.1016/j.gee.2022.01.016
16 | DB30 | C=C(C(OCCOCCOCCOCCOCCOCCOCCOCCOCCOCCOCCOCCOCCOCCOCCOC1=CC=C(C(C)(C)C2=CC=C(OCCOCCOCCOCCOCCOCCOCCOCCOCCOCCOCCOCCOCCOCCOCCOC(C(C)=C)=O)C=C2)C=C1)=O)C | 1700 | 50 | PEGMEA | COCCOCCOCCOCCOCCOCCOCCOCCOCCOC(=O)C=C | 480 | 50 |  |  |  |  | UV |  |  | 150 | 100 | 150 | 3.5 | 35 | 750 | 48 | 10.1016/j.gee.2022.01.016
16 | DB30 | C=C(C(OCCOCCOCCOCCOCCOCCOCCOCCOCCOCCOCCOCCOCCOCCOCCOC1=CC=C(C(C)(C)C2=CC=C(OCCOCCOCCOCCOCCOCCOCCOCCOCCOCCOCCOCCOCCOCCOCCOC(C(C)=C)=O)C=C2)C=C1)=O)C | 1700 | 30 | PEGMEA | COCCOCCOCCOCCOCCOCCOCCOCCOCCOC(=O)C=C | 480 | 70 |  |  |  |  | UV |  |  | 150 | 100 | 150 | 3.5 | 35 | 1100 | 44 | 10.1016/j.gee.2022.01.016
16 | DB30 | C=C(C(OCCOCCOCCOCCOCCOCCOCCOCCOCCOCCOCCOCCOCCOCCOCCOC1=CC=C(C(C)(C)C2=CC=C(OCCOCCOCCOCCOCCOCCOCCOCCOCCOCCOCCOCCOCCOCCOCCOC(C(C)=C)=O)C=C2)C=C1)=O)C | 1700 | 10 | PEGMEA | COCCOCCOCCOCCOCCOCCOCCOCCOCCOC(=O)C=C | 480 | 90 |  |  |  |  | UV |  |  | 150 | 100 | 150 | 3.5 | 35 | 1250 | 45 | 10.1016/j.gee.2022.01.016
17 | PEGDA | O=C(C=C)OCCOCCOCCOCCOCCOCCOCCOCCOCCOCCOCCOCCOCCOCCOC(C=C)=O | 743 | 10 | PEGMEA | COCCOCCOCCOCCOCCOCCOCCOCCOCCOC(=O)C=C | 480 | 90 | PEGDME | COCCOCCOCCOCCOCCOCCOCCOCCOCCOCCOCCOC | 500 | 100 | UV |  |  |  | 90 | 225 | 3.5 | 35 | 1709 | 40.9 | 10.1039/C6EE03566C
17 | PEGDA | O=C(C=C)OCCOCCOCCOCCOCCOCCOCCOCCOCCOCCOCCOCCOCCOCCOC(C=C)=O | 743 | 20 | PEGMEA | COCCOCCOCCOCCOCCOCCOCCOCCOCCOC(=O)C=C | 480 | 80 | PEGDME | COCCOCCOCCOCCOCCOCCOCCOCCOCCOCCOCCOC | 500 | 100 | UV |  |  |  | 90 | 225 | 3.5 | 35 | 2178 | 47.5 | 10.1039/C6EE03566C
17 | PEGDA | O=C(C=C)OCCOCCOCCOCCOCCOCCOCCOCCOCCOCCOCCOCCOCCOCCOC(C=C)=O | 743 | 30 | PEGMEA | COCCOCCOCCOCCOCCOCCOCCOCCOCCOC(=O)C=C | 480 | 70 | PEGDME | COCCOCCOCCOCCOCCOCCOCCOCCOCCOCCOCCOC | 500 | 100 | UV |  |  |  | 90 | 225 | 3.5 | 35 | 2980 | 45.7 | 10.1039/C6EE03566C
17 | PEGDA | O=C(C=C)OCCOCCOCCOCCOCCOCCOCCOCCOCCOCCOCCOCCOCCOCCOC(C=C)=O | 743 | 50 | PEGMEA | COCCOCCOCCOCCOCCOCCOCCOCCOCCOC(=O)C=C | 480 | 50 | PEGDME | COCCOCCOCCOCCOCCOCCOCCOCCOCCOCCOCCOC | 500 | 100 | UV |  |  |  | 90 | 225 | 3.5 | 35 | 2463 | 52.1 | 10.1039/C6EE03566C
17 | PEGDA | O=C(C=C)OCCOCCOCCOCCOCCOCCOCCOCCOCCOCCOCCOCCOCCOCCOC(C=C)=O | 743 | 70 | PEGMEA | COCCOCCOCCOCCOCCOCCOCCOCCOCCOC(=O)C=C | 480 | 30 | PEGDME | COCCOCCOCCOCCOCCOCCOCCOCCOCCOCCOCCOC | 500 | 100 | UV |  |  |  | 90 | 225 | 3.5 | 35 | 2365 | 61.4 | 10.1039/C6EE03566C
17 | PEGDA | O=C(C=C)OCCOCCOCCOCCOCCOCCOCCOCCOCCOCCOCCOCCOCCOCCOC(C=C)=O | 743 | 100 |  |  |  |  | PEGDME | COCCOCCOCCOCCOCCOCCOCCOCCOCCOCCOCCOC | 500 | 100 | UV |  |  |  | 90 | 225 | 3.5 | 35 | 1767 | 65.9 | 10.1039/C6EE03566C
18 | PEGDA | O=C(C=C)OCCOCCOCCOCCOCCOCCOCCOCCOCCOCCOCCOCCOCCOCCOC(C=C)=O | 743 | 30 | PEGMEA | COCCOCCOCCOCCOCCOCCOCCOCCOCCOC(=O)C=C | 480 | 70 |  |  |  |  | UV |  |  |  | 90 | 225 | 3.5 | 35 | 405.7 | 49.8 | 10.1039/C6EE03566C
18 | PEGDA | O=C(C=C)OCCOCCOCCOCCOCCOCCOCCOCCOCCOCCOCCOCCOCCOCCOC(C=C)=O | 743 | 30 | PEGMEA | COCCOCCOCCOCCOCCOCCOCCOCCOCCOC(=O)C=C | 480 | 70 | PEGDME | COCCOCCOCCOCCOCCOCCOCCOCCOCCOCCOCCOC | 500 | 30 | UV |  |  |  | 90 | 225 | 3.5 | 35 | 1409 | 46.7 | 10.1039/C6EE03566C
18 | PEGDA | O=C(C=C)OCCOCCOCCOCCOCCOCCOCCOCCOCCOCCOCCOCCOCCOCCOC(C=C)=O | 743 | 30 | PEGMEA | COCCOCCOCCOCCOCCOCCOCCOCCOCCOC(=O)C=C | 480 | 70 | PEGDME | COCCOCCOCCOCCOCCOCCOCCOCCOCCOCCOCCOC | 500 | 50 | UV |  |  |  | 90 | 225 | 3.5 | 35 | 2096 | 47.1 | 10.1039/C6EE03566C
18 | PEGDA | O=C(C=C)OCCOCCOCCOCCOCCOCCOCCOCCOCCOCCOCCOCCOCCOCCOC(C=C)=O | 743 | 30 | PEGMEA | COCCOCCOCCOCCOCCOCCOCCOCCOCCOC(=O)C=C | 480 | 70 | PEGDME | COCCOCCOCCOCCOCCOCCOCCOCCOCCOCCOCCOC | 500 | 70 | UV |  |  |  | 90 | 225 | 3.5 | 35 | 2461 | 47.1 | 10.1039/C6EE03566C
18 | PEGDA | O=C(C=C)OCCOCCOCCOCCOCCOCCOCCOCCOCCOCCOCCOCCOCCOCCOC(C=C)=O | 743 | 30 | PEGMEA | COCCOCCOCCOCCOCCOCCOCCOCCOCCOC(=O)C=C | 480 | 70 | PEGDME | COCCOCCOCCOCCOCCOCCOCCOCCOCCOCCOCCOC | 500 | 100 | UV |  |  |  | 90 | 225 | 3.5 | 35 | 2980 | 45.7 | 10.1039/C6EE03566C
-1 | DM14 | CC(=C)C(=O)OCCOCCOCCOCCOCCOCCOCCOCCOCCOCCOCCOCCOCCOCCOC(=O)C(=C)C | 770 | 100 | [8 empty] | UV |  |  | 3 | 270 | 475 | 0 | 35 | 95 | 58 | 10.1016/j.polymer.2010.09.069
20 | PEGDA | O=C(C=C)OCCOCCOCCOCCOCCOCCOCCOCCOCCOCCOCCOCCOCCOC(C=C)=O | 743 | 95 | 2-HEA | OCCOC(=O)C=C | 188 | 5 |  |  |  |  | UV |  |  |  |  | 275 | 3 | 35 | 90 | 56 | 10.1016/j.memsci.2008.11.022
20 | PEGDA | O=C(C=C)OCCOCCOCCOCCOCCOCCOCCOCCOCCOCCOCCOCCOCCOC(C=C)=O | 743 | 90 | 2-HEA | OCCOC(=O)C=C | 188 | 10 |  |  |  |  | UV |  |  |  |  | 275 | 3 | 35 | 78 | 56 | 10.1016/j.memsci.2008.11.022
20 | PEGDA | O=C(C=C)OCCOCCOCCOCCOCCOCCOCCOCCOCCOCCOCCOCCOCCOC(C=C)=O | 743 | 80 | 2-HEA | OCCOC(=O)C=C | 188 | 20 |  |  |  |  | UV |  |  |  |  | 275 | 3 | 35 | 49 | 62 | 10.1016/j.memsci.2008.11.022
20 | PEGDA | O=C(C=C)OCCOCCOCCOCCOCCOCCOCCOCCOCCOCCOCCOCCOCCOC(C=C)=O | 743 | 60 | 2-HEA | OCCOC(=O)C=C | 188 | 40 |  |  |  |  | UV |  |  |  |  | 275 | 3 | 35 | 20 | 56 | 10.1016/j.memsci.2008.11.022
20 | PEGDA | O=C(C=C)OCCOCCOCCOCCOCCOCCOCCOCCOCCOCCOCCOCCOCCOC(C=C)=O | 743 | 40 | 2-HEA | OCCOC(=O)C=C | 188 | 60 |  |  |  |  | UV |  |  |  |  | 275 | 3 | 35 | 6.5 | 59 | 10.1016/j.memsci.2008.11.022
21 | PEGDA | O=C(C=C)OCCOCCOCCOCCOCCOCCOCCOCCOCCOCCOCCOCCOCCOC(C=C)=O | 743 | 95 | EGMEA | COCCOC(=O)C=C | 130 | 5 |  |  |  |  | UV |  |  |  |  | 275 | 3 | 35 | 110 | 55 | 10.1016/j.memsci.2008.11.022
21 | PEGDA | O=C(C=C)OCCOCCOCCOCCOCCOCCOCCOCCOCCOCCOCCOCCOCCOC(C=C)=O | 743 | 90 | EGMEA | COCCOC(=O)C=C | 130 | 10 |  |  |  |  | UV |  |  |  |  | 275 | 3 | 35 | 120 | 63 | 10.1016/j.memsci.2008.11.022
21 | PEGDA | O=C(C=C)OCCOCCOCCOCCOCCOCCOCCOCCOCCOCCOCCOCCOCCOC(C=C)=O | 743 | 80 | EGMEA | COCCOC(=O)C=C | 130 | 20 |  |  |  |  | UV |  |  |  |  | 275 | 3 | 35 | 140 | 50 | 10.1016/j.memsci.2008.11.022
21 | PEGDA | O=C(C=C)OCCOCCOCCOCCOCCOCCOCCOCCOCCOCCOCCOCCOCCOC(C=C)=O | 743 | 60 | EGMEA | COCCOC(=O)C=C | 130 | 40 |  |  |  |  | UV |  |  |  |  | 275 | 3 | 35 | 150 | 54 | 10.1016/j.memsci.2008.11.022
21 | PEGDA | O=C(C=C)OCCOCCOCCOCCOCCOCCOCCOCCOCCOCCOCCOCCOCCOC(C=C)=O | 743 | 40 | EGMEA | COCCOC(=O)C=C | 130 | 60 |  |  |  |  | UV |  |  |  |  | 275 | 3 | 35 | 160 | 47 | 10.1016/j.memsci.2008.11.022
22 | PEGDA | O=C(C=C)OCCOCCOCCOCCOCCOCCOCCOCCOCCOCCOCCOCCOCCOC(C=C)=O | 743 | 95 | 2-EEA | CCOCCOC(=O)C=C | 144 | 5 |  |  |  |  | UV |  |  |  |  | 275 | 3 | 35 | 120 | 60 | 10.1016/j.memsci.2008.11.022
22 | PEGDA | O=C(C=C)OCCOCCOCCOCCOCCOCCOCCOCCOCCOCCOCCOCCOCCOC(C=C)=O | 743 | 90 | 2-EEA | CCOCCOC(=O)C=C | 144 | 10 |  |  |  |  | UV |  |  |  |  | 275 | 3 | 35 | 140 | 54 | 10.1016/j.memsci.2008.11.022
22 | PEGDA | O=C(C=C)OCCOCCOCCOCCOCCOCCOCCOCCOCCOCCOCCOCCOCCOC(C=C)=O | 743 | 80 | 2-EEA | CCOCCOC(=O)C=C | 144 | 20 |  |  |  |  | UV |  |  |  |  | 275 | 3 | 35 | 160 | 44 | 10.1016/j.memsci.2008.11.022
22 | PEGDA | O=C(C=C)OCCOCCOCCOCCOCCOCCOCCOCCOCCOCCOCCOCCOCCOC(C=C)=O | 743 | 60 | 2-EEA | CCOCCOC(=O)C=C | 144 | 40 |  |  |  |  | UV |  |  |  |  | 275 | 3 | 35 | 190 | 37 | 10.1016/j.memsci.2008.11.022
22 | PEGDA | O=C(C=C)OCCOCCOCCOCCOCCOCCOCCOCCOCCOCCOCCOCCOCCOC(C=C)=O | 743 | 40 | 2-EEA | CCOCCOC(=O)C=C | 144 | 60 |  |  |  |  | UV |  |  |  |  | 275 | 3 | 35 | 250 | 38 | 10.1016/j.memsci.2008.11.022
-1 | PEGDA | O=C(C=C)OCCOCCOCCOCCOCCOCCOCCOCCOCCOCCOCCOCCOCCOCCOC(C=C)=O | 743 | 100 | [8 empty] | UV |  |  | 3 | 90 | 275 | 0 | 35 | 110 | 56 | 10.1016/j.memsci.2008.11.022
-1 | PEGDA | O=C(C=C)OCCOCCOCCOCCOCCOCCOCCOCCOCCOCCOCCOCCOCCOCCOC(C=C)=O | 743 | 100 | [8 empty] | UV |  |  | 3 | 90 | 500 | 1 | 35 | 110 | 50 | 10.1021/ma0510136